## Parameters
Number of screens in parallel | 1 | Opening (µm) | Feed %Retained | Feed %Retained mass
Screen width (m) | 2 | 25400 | 0 | 0
Length / width ratio | 1.5 | 19050 | 2 | 34.056
Minimum screen opening (mm) | 2 | 12700 | 0.1393997 | 2.373698
Screen wire diameter (mm), 0 for slotted or non square openings | 2 | 9500 | 5.955671 | 101.4132
Angle of screen from horizontal (degree) | 10 | 6700 | 5.36334 | 91.32695
Position of screen in multiple deck screen | 1 | 4750 | 4.344881 | 73.98464
adjustmentd50, | 1 | 3350 | 4.02315 | 68.5062
adjustmentImperfection, | 1 | 2360 | 4.068923 | 69.28563
adjustmentBypass; | 1 | 1700 | 4.250236 | 72.37302
Feed TPH | 1702.8 | 1180 | 5.22587 | 88.98612
Q (%oversize in feed to screen) | 28.4197 | 850 | 5.793217 | 98.64689
R - % half size feed to the screen deck. | 38.73593 | 600 | 7.16497 | 122.0051
U = Solids Density (kg/m3 | 2800 | 425 | 8.491914 | 144.6003
Xn %(1.25hT to 0.75hT) Near-Mesh factor | 6.665802 | 300 | 9.366513 | 159.493
Theoretical US | 483.9318 | 212 | 8.604968 | 146.5254
Feed Water (m3/h) | 662.2 | 150 | 6.496932 | 110.6298
%Water to coarse | 95 | 106 | 4.32352 | 73.6209
|  | 75 | 2.74863 | 46.80366
|  | 53 | 1.816756 | 30.93571
|  | 38 | 1.203409 | 20.49166
|  | 0 | 8.6177 | 146.7422

## Karra
Number of screens in parallel | 1 |  | ht | 1.939231 | A | 4.654961 | Openig ( | yi | FEED | OS |  | Water to OS | Openig ( | yi' | FEED | OS
Screen width (m) | 2 |  | T = 1.26 * hT | 2.443431 | B | 1.258964 | 25400 | 1 | 0 | 0 |  | 26.64574 | 25400 | 1 | 0 | 0
Length / width ratio | 1.5 |  | A - hT < 50.8mm | 4.654961 | C | 1.201765 | 19050 | 1 | 34.056 | 34.056 |  | Water US | 19050 | 1 | 34.056 | 34.056
Minimum screen opening (mm) | 2 |  | A - hT >= 50.8mm | 15.06921 | D | 1 | 12700 | 1 | 2.373698 | 2.373698 |  | 635.5543 | 12700 | 1 | 2.373698 | 2.373698
Screen wire diameter (mm), 0 for slotted or non square openings | 2 |  | B - Q =< 87 | 1.258964 | E | 2.110858 | 9500 | 1 | 101.4132 | 101.4132 |  | Rf | 9500 | 1 | 101.4132 | 101.4132
Angle of screen from horizontal (degree) | 10 |  | B - Q > 87 | 5.482837 | F | 1.747815 | 6700 | 1 | 91.32695 | 91.32695 |  | 0.0402382 | 6700 | 1 | 91.32695 | 91.32695
Position of screen in multiple deck screen | 1 |  | C - R =< 30 | 1.164831 | G | 0.6651098 | 4750 | 1 | 73.98464 | 73.98464 |  |  | 4750 | 1 | 73.98464 | 73.98464
adjustmentd50, | 1 |  | C - 30 < R < 55 | 1.201765 | Factors | 17.2821 | 3350 | 1 | 68.5062 | 68.5062 |  |  | 3350 | 1 | 68.5062 | 68.5062
adjustmentImperfection, | 1 |  | C - 55 =< R < 80 | 0.9142099 |  |  | 2360 | 0.999747 | 69.28563 | 69.2681 |  |  | 2360 | 0.9997572 | 69.28563 | 69.26881
adjustmentBypass; | 1 |  | C - R >= 80 | 0.4367963 | Theoretical US | 483.9318 | 1700 | 0.7038996 | 72.37302 | 50.94334 |  |  | 1700 | 0.7158142 | 72.37302 | 51.80563
Feed TPH | 1702.8 |  | D - | 1 | Screen area | 6 | 1180 | 0.1341025 | 88.98612 | 11.93326 |  |  | 1180 | 0.1689447 | 88.98612 | 15.03373
Q (%oversize in feed to screen) | 28.4197 |  | E - T < 1 | 1 | d50 | 1543.875 | 850 | 0.02093645 | 98.64689 | 2.065316 |  |  | 850 | 0.06033221 | 98.64689 | 5.951585
R - % half size feed to the screen deck. | 38.73593 |  | E - 1 =< T =< 2 | 2.443431 |  |  | 600 | 0.002757904 | 122.0051 | 0.3364783 |  |  | 600 | 0.04288513 | 122.0051 | 5.232205
U = Solids Density (kg/m3 | 2800 |  | E - 2 < T < 4 | 2.110858 |  |  | 425 | 0.0003677801 | 144.6003 | 0.05318112 |  |  | 425 | 0.04059118 | 144.6003 | 5.869498
Xn %(1.25hT to 0.75hT) Near-Mesh factor | 6.665802 |  | E - 4 =< T =< 6 | 2.5 |  |  | 300 | 4.801168e-05 | 159.493 | 0.007657526 |  |  | 300 | 0.04028428 | 159.493 | 6.42506
Theoretical US | 483.9318 |  | E - 6 < T =< 10 | 2.944571 |  |  | 212 | 6.307605e-06 | 146.5254 | 0.0009242243 |  |  | 212 | 0.04024426 | 146.5254 | 5.896805
Feed Water (m3/h) | 662.2 |  | E - 10 < T < 12 | 3.889142 |  |  | 150 | 8.347103e-07 | 110.6298 | 9.23438e-05 |  |  | 150 | 0.040239 | 110.6298 | 4.451631
%Water to coarse | 95 |  | E - 12 =< T =< 16 | 1.977828 |  |  | 106 | 1.096591e-07 | 73.6209 | 8.073198e-06 |  |  | 106 | 0.04023831 | 73.6209 | 2.96238
0 | 0 |  | E - 16 < T < 24 | 1.194571 |  |  | 75 | 1.451158e-08 | 46.80366 | 6.791949e-07 |  |  | 75 | 0.04023822 | 46.80366 | 1.883296
|  |  | E - 24 =< T =< 32 | 1.334729 |  |  | 53 | 1.90644e-09 | 30.93571 | 5.897709e-08 |  |  | 53 | 0.0402382 | 30.93571 | 1.244798
|  |  | E - T > 32 | 1.15 |  |  | 38 | 2.725972e-10 | 20.49166 | 5.585968e-09 |  |  | 38 | 0.0402382 | 20.49166 | 0.8245474
|  |  | F - | 1.747815 |  |  | 0 | 0 | 146.7422 | 0 |  |  | 0 | 0.0402382 | 146.7422 | 5.904642
|  |  | G - | 0.6651098
[9 empty] | SUM | 506.269 |  |  |  |  | SUM | 554.4153
|  | 3.141593 | [8 empty] | 0.95
180
0.01745329
10
0.1745329
0.1745329