## Parameters
Gap (pol) | 2 |  | Opening (µm) | Feed %Retained | Feed %Retained mass | Product %Retained | Product %Retained mass
Breakage U expoent | 6 | 21997.05 | 25400 | 0 | 0 | 0 | 0
Breakage S expoent | 0.12 | 15554.26 | 19050 | 2 | 34.05608404 | 0 | 0
Breakage V expoent | 1.25 | 10984.08 | 12700 | 0.1393997 | 2.373704 | 0 | 0
Solid Feedrate (tph) | 1702.804202 | 7978.095 | 9500 | 5.955671 | 101.4134 | 0 | 0
T(t) | 0 | 5641.365 | 6700 | 5.36334 | 91.32718 | 0 | 0
Q | 0.086177 | 3989.048 | 4750 | 4.344881 | 73.98482 | 4.188388 | 71.32004
|  | 2811.761 | 3350 | 4.02315 | 68.50637 | 14.59391 | 248.5057
|  | 2002.998 | 2360 | 4.068923 | 69.2858 | 6.111539 | 104.0675
|  | 1416.333 | 1700 | 4.250236 | 72.3732 | 5.508701 | 93.80239
|  | 1001.499 | 1180 | 5.22587 | 88.98634 | 5.824082 | 99.17272
|  | 714.1428 | 850 | 5.793217 | 98.64714 | 7.169366 | 122.0803
|  | 504.9752 | 600 | 7.16497 | 122.0054 | 8.492456 | 144.6099
|  | 357.0714 | 425 | 8.491914 | 144.6007 | 9.366582 | 159.4945
|  | 252.1904 | 300 | 9.366513 | 159.4934 | 8.604976 | 146.5259
|  | 178.3255 | 212 | 8.604968 | 146.5258 | 6.496933 | 110.6301
|  | 126.0952 | 150 | 6.496932 | 110.63 | 4.32352 | 73.62108
|  | 89.16277 | 106 | 4.32352 | 73.62108 | 2.74863 | 46.80378
|  | 63.0476 | 75 | 2.74863 | 46.80378 | 1.816756 | 30.93579
|  | 44.87761 | 53 | 1.816756 | 30.93579 | 1.203409 | 20.49171
|  | 19 | 38 | 1.203409 | 20.49171 | 13.55075 | 146.7426
|  | 0 | 0 | 8.6177 | 146.7426 | 0 | 0

## B1
Breakage Function :
U
6
| Opening | U | Cummulative
| 25400 | 6 | 1
| 19050 | 6 | 1 | 1
| 12700 | 6 | 0.1329622 | 1 | 1
| 9500 | 6 | 0.0241455 | 0.2542329 | 1 | 1
| 6700 | 6 | 0.002991356 | 0.03374066 | 0.1831723 | 1 | 1
| 4750 | 6 | 0.0003801366 | 0.004324592 | 0.02452628 | 0.1886395 | 1 | 1
| 3350 | 6 | 4.678349e-05 | 0.0005328113 | 0.003038854 | 0.02452628 | 0.1831723 | 1 | 1
| 2360 | 6 | 5.718754e-06 | 6.513896e-05 | 0.0003717744 | 0.003018621 | 0.02361827 | 0.1820246 | 1 | 1
| 1700 | 6 | 7.989574e-07 | 9.1006e-06 | 5.194513e-05 | 0.0004220723 | 0.003321052 | 0.02678685 | 0.2062707 | 1 | 1
| 1180 | 6 | 8.935569e-08 | 1.017817e-06 | 5.809646e-06 | 4.721031e-05 | 0.0003717744 | 0.003018621 | 0.02452628 | 0.1673937 | 1 | 1
| 850 | 6 | 1.248371e-08 | 1.421973e-07 | 8.116558e-07 | 6.595746e-06 | 5.194513e-05 | 0.0004220723 | 0.003449592 | 0.02452628 | 0.2062707 | 1 | 1
| 600 | 6 | 1.544321e-09 | 1.759079e-08 | 1.004075e-07 | 8.159408e-07 | 6.426064e-06 | 5.221936e-05 | 0.0004271466 | 0.003054882 | 0.02710616 | 0.1840807 | 1 | 1
| 425 | 6 | 1.95058e-10 | 2.221833e-09 | 1.268213e-08 | 1.030587e-07 | 8.116558e-07 | 6.595746e-06 | 5.39578e-05 | 0.0003861776 | 0.003449592 | 0.02452628 | 0.1877101 | 1 | 1
| 300 | 6 | 2.41301e-11 | 2.74856e-10 | 1.568866e-09 | 1.274908e-08 | 1.004075e-07 | 8.159408e-07 | 6.675052e-06 | 4.777795e-05 | 0.0004271466 | 0.003054882 | 0.02452628 | 0.1840807 | 1 | 1
| 212 | 6 | 3.004934e-12 | 3.422892e-11 | 1.953771e-10 | 1.587693e-09 | 1.250413e-08 | 1.016123e-07 | 8.312719e-07 | 5.950054e-06 | 5.320052e-05 | 0.0003807583 | 0.003075284 | 0.0241847 | 0.1852363 | 1 | 1
| 150 | 6 | 3.770877e-13 | 4.29462e-12 | 2.451351e-11 | 1.992043e-10 | 1.568866e-09 | 1.274908e-08 | 1.042979e-07 | 7.465416e-07 | 6.675052e-06 | 4.777795e-05 | 0.0003861776 | 0.003054882 | 0.02452628 | 0.1865401 | 1 | 1
| 106 | 6 | 4.689446e-14 | 5.348077e-13 | 3.052707e-12 | 2.48077e-11 | 1.953771e-10 | 1.587693e-09 | 1.298863e-08 | 9.296977e-08 | 8.312719e-07 | 5.950054e-06 | 4.809735e-05 | 0.0003807583 | 0.003075284 | 0.02452628 | 0.1852363 | 1 | 1
| 75 | 6 | 5.97158e-15 | 6.709245e-14 | 3.830593e-13 | 3.112598e-12 | 2.451351e-11 | 1.992043e-10 | 1.629655e-09 | 1.166472e-08 | 1.042979e-07 | 7.465416e-07 | 6.034751e-06 | 4.777795e-05 | 0.0003861776 | 0.003098324 | 0.02452628 | 0.1865401 | 1 | 1
| 53 | 6 | 7.025388e-16 | 8.430465e-15 | 4.777264e-14 | 3.876258e-13 | 3.052707e-12 | 2.48077e-11 | 2.029473e-10 | 1.452653e-09 | 1.298863e-08 | 9.296977e-08 | 7.515324e-07 | 5.950054e-06 | 4.809735e-05 | 0.0003861776 | 0.003075284 | 0.02452628 | 0.1852363 | 1 | 1
| 38 | 6 | 1.756347e-16 | 1.053808e-15 | 6.498484e-15 | 5.269041e-14 | 4.146735e-13 | 3.370079e-12 | 2.756955e-11 | 1.973368e-10 | 1.764451e-09 | 1.262956e-08 | 1.020926e-07 | 8.082914e-07 | 6.533911e-06 | 5.246616e-05 | 0.0004181159 | 0.003354329 | 0.02653785 | 0.2009471 | 1 | 1
| Opening | i | Partial
| 25400 | 1 | 0
| 19050 | 2 | 0.8670378 | 0
| 12700 | 3 | 0.1088167 | 0.7457671 | 0
| 9500 | 4 | 0.02115415 | 0.2204922 | 0.8168277 | 0
| 6700 | 5 | 0.002611219 | 0.02941606 | 0.158646 | 0.8113605 | 0
| 4750 | 6 | 0.0003333531 | 0.003791781 | 0.02148742 | 0.1641133 | 0.8168277 | 0
| 3350 | 7 | 4.106474e-05 | 0.0004676724 | 0.00266708 | 0.02150765 | 0.159554 | 0.8179754 | 0
| 2360 | 8 | 4.919797e-06 | 5.603836e-05 | 0.0003198292 | 0.002596549 | 0.02029722 | 0.1552378 | 0.7937293 | 0
| 1700 | 9 | 7.096017e-07 | 8.082783e-06 | 4.613549e-05 | 0.000374862 | 0.002949278 | 0.02376823 | 0.1817444 | 0.8326063 | 0
| 1180 | 10 | 7.687198e-08 | 8.756196e-07 | 4.997991e-06 | 4.061456e-05 | 0.0003198292 | 0.002596549 | 0.02107668 | 0.1428674 | 0.7937293 | 0
| 850 | 11 | 1.093939e-08 | 1.246065e-07 | 7.112483e-07 | 5.779805e-06 | 4.551907e-05 | 0.0003698529 | 0.003022445 | 0.02147139 | 0.1791645 | 0.8159193 | 0
| 600 | 12 | 1.349263e-09 | 1.536895e-08 | 8.772533e-08 | 7.128821e-07 | 5.614408e-06 | 4.562362e-05 | 0.0003731888 | 0.002668704 | 0.02365657 | 0.1595544 | 0.8122899 | 0
| 425 | 13 | 1.709279e-10 | 1.946977e-09 | 1.111326e-08 | 9.030966e-08 | 7.112483e-07 | 5.779805e-06 | 4.728275e-05 | 0.0003383997 | 0.003022445 | 0.02147139 | 0.1631838 | 0.8159193 | 0
| 300 | 14 | 2.112517e-11 | 2.406271e-10 | 1.373489e-09 | 1.116139e-08 | 8.790332e-08 | 7.143285e-07 | 5.84378e-06 | 4.18279e-05 | 0.0003739461 | 0.002674123 | 0.02145099 | 0.159896 | 0.8147637 | 0
| 212 | 15 | 2.627846e-12 | 2.99343e-11 | 1.708636e-10 | 1.388488e-09 | 1.093527e-08 | 8.886325e-08 | 7.26974e-07 | 5.203512e-06 | 4.652547e-05 | 0.0003329804 | 0.002689107 | 0.02112982 | 0.16071 | 0.8134599 | 0
| 150 | 16 | 3.301932e-13 | 3.759812e-12 | 2.14608e-11 | 1.743966e-10 | 1.373489e-09 | 1.116139e-08 | 9.130928e-08 | 6.535718e-07 | 5.84378e-06 | 4.18279e-05 | 0.0003380803 | 0.002674123 | 0.02145099 | 0.1620139 | 0.8147637 | 0
| 106 | 17 | 4.092288e-14 | 4.677152e-13 | 2.669647e-12 | 2.16951e-11 | 1.708636e-10 | 1.388488e-09 | 1.135897e-08 | 8.130505e-08 | 7.26974e-07 | 5.203512e-06 | 4.20626e-05 | 0.0003329804 | 0.002689107 | 0.02142795 | 0.16071 | 0.8134599 | 0
| 75 | 18 | 5.269041e-15 | 5.866199e-14 | 3.352866e-13 | 2.724972e-12 | 2.14608e-11 | 1.743966e-10 | 1.426708e-09 | 1.021206e-08 | 9.130928e-08 | 6.535718e-07 | 5.283218e-06 | 4.18279e-05 | 0.0003380803 | 0.002712147 | 0.02145099 | 0.1620139 | 0.8147637 | 0
| 53 | 19 | 5.269041e-16 | 7.376657e-15 | 4.127415e-14 | 3.349354e-13 | 2.638033e-12 | 2.143762e-11 | 1.753777e-10 | 1.255316e-09 | 1.122418e-08 | 8.034021e-08 | 6.494398e-07 | 5.141763e-06 | 4.156344e-05 | 0.0003337115 | 0.002657168 | 0.02117195 | 0.1586985 | 0.7990529 | 0
| 38 | 20 | 1.756347e-16 | 1.053808e-15 | 6.498484e-15 | 5.269041e-14 | 4.146735e-13 | 3.370079e-12 | 2.756955e-11 | 1.973368e-10 | 1.764451e-09 | 1.262956e-08 | 1.020926e-07 | 8.082914e-07 | 6.533911e-06 | 5.246616e-05 | 0.0004181159 | 0.003354329 | 0.02653785 | 0.2009471 | 1 | 0
| 0 | 21 | 0 | 0 | 0 | 0 | 0 | 0 | 0 | 0 | 0 | 0 | 0 | 0 | 0 | 0 | 0 | 0 | 0 | 0 | 0 | 0 | 0
|  |  | 1 | 1 | 1 | 1 | 1 | 1 | 1 | 1 | 1 | 1 | 1 | 1 | 1 | 1 | 1 | 1 | 1 | 1 | 1 | 0

## B2
Breakage Function :
V
1.25
S``
3048
| Opening | U | Cummulative
| 25400 | 1.25 | 1
| 19050 | 1.25 | 0.9999489 | 1
| 12700 | 1.25 | 0.997402 | 0.997402 | 1
| 9500 | 1.25 | 0.9840977 | 0.792977 | 0.9840977 | 1
| 6700 | 1.25 | 0.9311997 | 0.5728734 | 0.7530571 | 0.9311997 | 1
| 4750 | 1.25 | 0.8246899 | 0.4011861 | 0.5430097 | 0.7565577 | 0.8246899 | 1
| 3350 | 1.25 | 0.6754609 | 0.2724888 | 0.376426 | 0.5430097 | 0.7530571 | 0.6754609 | 1
| 2360 | 1.25 | 0.5163089 | 0.1817026 | 0.2544827 | 0.3759699 | 0.5395581 | 0.7523109 | 0.5163089 | 1
| 1700 | 1.25 | 0.3824498 | 0.1230392 | 0.1738115 | 0.2607056 | 0.3825337 | 0.5511427 | 0.7672866 | 0.3824498 | 1
| 1180 | 1.25 | 0.2631532 | 0.07910545 | 0.1124564 | 0.1705767 | 0.2544827 | 0.3759699 | 0.5430097 | 0.7424274 | 0.2631532 | 1
| 850 | 1.25 | 0.1834392 | 0.05294779 | 0.07555035 | 0.1153567 | 0.1738115 | 0.2607056 | 0.3851708 | 0.5430097 | 0.7672866 | 0.1834392 | 1
| 600 | 1.25 | 0.1228879 | 0.03446358 | 0.04930347 | 0.07563126 | 0.1147552 | 0.1739914 | 0.2612987 | 0.3767856 | 0.5522429 | 0.7536449 | 0.1228879 | 1
| 425 | 1.25 | 0.08167642 | 0.0224816 | 0.032216 | 0.04956766 | 0.07555035 | 0.1153567 | 0.1751141 | 0.2563326 | 0.3851708 | 0.5430097 | 0.7559688 | 0.08167642 | 1
| 300 | 1.25 | 0.05363727 | 0.01458269 | 0.0209199 | 0.032251 | 0.04930347 | 0.07563126 | 0.1156335 | 0.1709781 | 0.2612987 | 0.3767856 | 0.5430097 | 0.7536449 | 0.05363727 | 1
| 212 | 1.25 | 0.03508875 | 0.009463744 | 0.01358607 | 0.02097161 | 0.03212225 | 0.04942421 | 0.07591797 | 0.1129968 | 0.1746287 | 0.2556434 | 0.3772409 | 0.5417245 | 0.754389 | 0.03508875 | 1
| 150 | 1.25 | 0.02291247 | 0.006147723 | 0.008829677 | 0.01364085 | 0.0209199 | 0.032251 | 0.04968928 | 0.07427665 | 0.1156335 | 0.1709781 | 0.2563326 | 0.3767856 | 0.5430097 | 0.7552238 | 0.02291247 | 1
| 106 | 1.25 | 0.01490584 | 0.003985934 | 0.005726519 | 0.008851586 | 0.01358607 | 0.02097161 | 0.03237503 | 0.04853141 | 0.07591797 | 0.1129968 | 0.1712022 | 0.2556434 | 0.3772409 | 0.5430097 | 0.754389 | 0.01490584 | 1
| 75 | 1.25 | 0.00969825 | 0.002587716 | 0.003718444 | 0.005749668 | 0.008829677 | 0.01364085 | 0.02108513 | 0.03166521 | 0.04968928 | 0.07427665 | 0.1133178 | 0.1709781 | 0.2563326 | 0.377752 | 0.5430097 | 0.7552238 | 0.00969825 | 1
| 53 | 1.25 | 0.00629442 | 0.001677104 | 0.002410235 | 0.003727685 | 0.005726519 | 0.008851586 | 0.01369363 | 0.02058933 | 0.03237503 | 0.04853141 | 0.07437736 | 0.1129968 | 0.1712022 | 0.2563326 | 0.3772409 | 0.5430097 | 0.754389 | 0.00629442 | 1
| 38 | 1.25 | 0.004157253 | 0.001106682 | 0.001590584 | 0.002460357 | 0.003780447 | 0.005845477 | 0.009047835 | 0.01361423 | 0.02143474 | 0.03218842 | 0.04947202 | 0.07548658 | 0.115139 | 0.1741526 | 0.260239 | 0.3832246 | 0.5502768 | 0.764132 | 0.004157253 | 1
| Opening | i | Partial
| 25400 | 1 | 5.107999e-05
| 19050 | 2 | 0.002546952 | 0.002598032
| 12700 | 3 | 0.01330427 | 0.2044249 | 0.0159023
| 9500 | 4 | 0.05289804 | 0.2201037 | 0.2310406 | 0.06880034
| 6700 | 5 | 0.1065098 | 0.1716873 | 0.2100473 | 0.174642 | 0.1753101
| 4750 | 6 | 0.149229 | 0.1286973 | 0.1665837 | 0.213548 | 0.07163279 | 0.3245391
| 3350 | 7 | 0.159152 | 0.09078613 | 0.1219433 | 0.1670398 | 0.213499 | -0.07685005 | 0.4836911
| 2360 | 8 | 0.1338591 | 0.05866344 | 0.08067118 | 0.1152643 | 0.1570243 | 0.2011682 | -0.2509777 | 0.6175502
| 1700 | 9 | 0.1192966 | 0.04393375 | 0.06135512 | 0.09012891 | 0.128051 | 0.1751728 | 0.2242768 | -0.3599776 | 0.7368468
| 1180 | 10 | 0.07971397 | 0.02615766 | 0.03690606 | 0.05522 | 0.08067118 | 0.1152643 | 0.1578389 | 0.1994177 | -0.5041334 | 0.8165608
| 850 | 11 | 0.06055133 | 0.01848421 | 0.02624687 | 0.03972542 | 0.05905629 | 0.08671418 | 0.1238722 | 0.1662242 | 0.2150437 | -0.5702057 | 0.8771121
| 600 | 12 | 0.04121144 | 0.01198198 | 0.01708747 | 0.0260636 | 0.03920489 | 0.05863473 | 0.08618458 | 0.1204529 | 0.167072 | 0.2106351 | -0.6330809 | 0.9183236
| 425 | 13 | 0.02803915 | 0.007898914 | 0.0112961 | 0.01731666 | 0.02624687 | 0.03972542 | 0.05948058 | 0.08535452 | 0.1238722 | 0.1662242 | 0.212959 | -0.6719684 | 0.9463627
| 300 | 14 | 0.01854852 | 0.005118945 | 0.007333833 | 0.01127939 | 0.01718123 | 0.02620704 | 0.03971553 | 0.05798132 | 0.08666994 | 0.1211422 | 0.1657688 | 0.2119204 | -0.7007517 | 0.9649113
| 212 | 15 | 0.01217628 | 0.003316021 | 0.004756392 | 0.007330757 | 0.01120235 | 0.01717321 | 0.02622869 | 0.03872012 | 0.05899521 | 0.0846653 | 0.1209083 | 0.1649389 | 0.2113793 | -0.7201351 | 0.9770875
| 150 | 16 | 0.008006621 | 0.002161789 | 0.003103159 | 0.004789267 | 0.007333833 | 0.01127939 | 0.01731425 | 0.02574523 | 0.03971553 | 0.05798132 | 0.08513036 | 0.1211422 | 0.1657688 | 0.2122141 | -0.7314765 | 0.9850942
| 106 | 17 | 0.005207594 | 0.001398218 | 0.002008075 | 0.003101918 | 0.004756392 | 0.007330757 | 0.0112899 | 0.0168662 | 0.02622869 | 0.03872012 | 0.05788449 | 0.0846653 | 0.1209083 | 0.1652577 | 0.2113793 | -0.740318 | 0.9903018
| 75 | 18 | 0.00340383 | 0.0009106119 | 0.001308209 | 0.002021982 | 0.003103159 | 0.004789267 | 0.007391502 | 0.01107588 | 0.01731425 | 0.02574523 | 0.03894041 | 0.05798132 | 0.08513036 | 0.1214194 | 0.1657688 | 0.2122141 | -0.7446908 | 0.9937056
| 53 | 19 | 0.002137167 | 0.0005704215 | 0.0008196507 | 0.001267328 | 0.001946072 | 0.003006108 | 0.004645791 | 0.006975102 | 0.01094029 | 0.01634299 | 0.02490534 | 0.03751018 | 0.05606328 | 0.08217999 | 0.1170018 | 0.1597851 | 0.2041122 | -0.7578376 | 0.9958427
| 38 | 20 | 0.004157253 | 0.001106682 | 0.001590584 | 0.002460357 | 0.003780447 | 0.005845477 | 0.009047835 | 0.01361423 | 0.02143474 | 0.03218842 | 0.04947202 | 0.07548658 | 0.115139 | 0.1741526 | 0.260239 | 0.3832246 | 0.5502768 | 0.764132 | 0.004157253 | 0
| 0 | 21 | 0 | 0 | 0 | 0 | 0 | 0 | 0 | 0 | 0 | 0 | 0 | 0 | 0 | 0 | 0 | 0 | 0 | 0 | 0 | 0 | 0
|  |  | 1 | 1 | 1 | 1 | 1 | 1 | 1 | 1 | 1 | 1 | 1 | 1 | 1 | 1 | 1 | 1 | 1 | 1 | 1 | 0

## b
b | [21 empty] | aplpha
i | 1 | 2 | 3 | 4 | 5 | 6 | 7 | 8 | 9 | 10 | 11 | 12 | 13 | 14 | 15 | 16 | 17 | 18 | 19 | 20 | 21 | 0.89486
1 | 5.37055e-06 | 0 | 0 | 0 | 0 | 0 | 0 | 0 | 0 | 0 | 0 | 0 | 0 | 0 | 0 | 0 | 0 | 0 | 0 | 0 | 0
2 | 0.7758774 | 0 | 0 | 0 | 0 | 0 | 0 | 0 | 0 | 0 | 0 | 0 | 0 | 0 | 0 | 0 | 0 | 0 | 0 | 0 | 0
3 | 0.09737574 | 0.6673571 | 0 | 0 | 0 | 0 | 0 | 0 | 0 | 0 | 0 | 0 | 0 | 0 | 0 | 0 | 0 | 0 | 0 | 0 | 0
4 | 0.01893 | 0.1973097 | 0.7309465 | 0 | 0 | 0 | 0 | 0 | 0 | 0 | 0 | 0 | 0 | 0 | 0 | 0 | 0 | 0 | 0 | 0 | 0
5 | 0.002336676 | 0.02632326 | 0.141966 | 0.726054 | 0 | 0 | 0 | 0 | 0 | 0 | 0 | 0 | 0 | 0 | 0 | 0 | 0 | 0 | 0 | 0 | 0
6 | 0.0002983044 | 0.003393113 | 0.01922823 | 0.1468584 | 0.7309465 | 0 | 0 | 0 | 0 | 0 | 0 | 0 | 0 | 0 | 0 | 0 | 0 | 0 | 0 | 0 | 0
7 | 3.674719e-05 | 0.0004185013 | 0.002386663 | 0.01924634 | 0.1427785 | 0.7319734 | 0 | 0 | 0 | 0 | 0 | 0 | 0 | 0 | 0 | 0 | 0 | 0 | 0 | 0 | 0
8 | 4.402529e-06 | 5.014649e-05 | 0.0002862024 | 0.002323548 | 0.01816317 | 0.1389161 | 0.7102766 | 0 | 0 | 0 | 0 | 0 | 0 | 0 | 0 | 0 | 0 | 0 | 0 | 0 | 0
9 | 6.349942e-07 | 7.232959e-06 | 4.12848e-05 | 0.000335449 | 0.002639191 | 0.02126924 | 0.1626358 | 0.7450661 | 0 | 0 | 0 | 0 | 0 | 0 | 0 | 0 | 0 | 0 | 0 | 0 | 0
10 | 6.878966e-08 | 7.83557e-07 | 4.472502e-06 | 3.634435e-05 | 0.0002862024 | 0.002323548 | 0.01886068 | 0.1278463 | 0.7102766 | 0 | 0 | 0 | 0 | 0 | 0 | 0 | 0 | 0 | 0 | 0 | 0
11 | 9.789224e-09 | 1.115054e-07 | 6.364677e-07 | 5.172116e-06 | 4.073319e-05 | 0.0003309666 | 0.002704665 | 0.01921389 | 0.1603272 | 0.7301335 | 0 | 0 | 0 | 0 | 0 | 0 | 0 | 0 | 0 | 0 | 0
12 | 1.207402e-09 | 1.375306e-08 | 7.850189e-08 | 6.379297e-07 | 5.024109e-06 | 4.082675e-05 | 0.0003339517 | 0.002388117 | 0.02116932 | 0.1427789 | 0.7268857 | 0 | 0 | 0 | 0 | 0 | 0 | 0 | 0 | 0 | 0
13 | 1.529565e-10 | 1.742272e-09 | 9.944811e-09 | 8.081451e-08 | 6.364677e-07 | 5.172116e-06 | 4.231144e-05 | 0.0003028203 | 0.002704665 | 0.01921389 | 0.1460267 | 0.7301335 | 0 | 0 | 0 | 0 | 0 | 0 | 0 | 0 | 0
14 | 1.890407e-11 | 2.153276e-10 | 1.229081e-09 | 9.987878e-09 | 7.866116e-08 | 6.39224e-07 | 5.229365e-06 | 3.743011e-05 | 0.0003346294 | 0.002392966 | 0.01919563 | 0.1430846 | 0.7290994 | 0 | 0 | 0 | 0 | 0 | 0 | 0 | 0
15 | 2.351555e-12 | 2.678701e-11 | 1.52899e-10 | 1.242503e-09 | 9.785533e-09 | 7.952017e-08 | 6.5054e-07 | 4.656415e-06 | 4.163378e-05 | 0.0002979708 | 0.002406374 | 0.01890823 | 0.143813 | 0.7279327 | 0 | 0 | 0 | 0 | 0 | 0 | 0
16 | 2.954767e-13 | 3.364505e-12 | 1.920441e-11 | 1.560606e-10 | 1.229081e-09 | 9.987878e-09 | 8.170902e-08 | 5.848553e-07 | 5.229365e-06 | 3.743011e-05 | 0.0003025345 | 0.002392966 | 0.01919563 | 0.1449797 | 0.7290994 | 0 | 0 | 0 | 0 | 0 | 0
17 | 3.662025e-14 | 4.185396e-13 | 2.388961e-12 | 1.941408e-11 | 1.52899e-10 | 1.242503e-09 | 1.016469e-08 | 7.275664e-08 | 6.5054e-07 | 4.656415e-06 | 3.764014e-05 | 0.0002979708 | 0.002406374 | 0.01917502 | 0.143813 | 0.7279327 | 0 | 0 | 0 | 0 | 0
18 | 4.715054e-15 | 5.249427e-14 | 3.000346e-13 | 2.438469e-12 | 1.920441e-11 | 1.560606e-10 | 1.276704e-09 | 9.138366e-09 | 8.170902e-08 | 5.848553e-07 | 4.727741e-06 | 3.743011e-05 | 0.0003025345 | 0.002426992 | 0.01919563 | 0.1449797 | 0.7290994 | 0 | 0 | 0 | 0
19 | 4.715054e-16 | 6.601076e-15 | 3.693459e-14 | 2.997203e-13 | 2.36067e-12 | 1.918367e-11 | 1.569385e-10 | 1.123332e-09 | 1.004407e-08 | 7.189324e-08 | 5.811577e-07 | 4.601158e-06 | 3.719346e-05 | 0.0002986251 | 0.002377794 | 0.01894593 | 0.1420129 | 0.7150405 | 0 | 0 | 0
20 | 1.571685e-16 | 9.430108e-16 | 5.815233e-15 | 4.715054e-14 | 3.710747e-13 | 3.015748e-12 | 2.467089e-11 | 1.765888e-10 | 1.578937e-09 | 1.130169e-08 | 9.135856e-08 | 7.233077e-07 | 5.846936e-06 | 4.694987e-05 | 0.0003741552 | 0.003001655 | 0.02374766 | 0.1798195 | 0.89486 | 0 | 0
21 | 0 | 0 | 0 | 0 | 0 | 0 | 0 | 0 | 0 | 0 | 0 | 0 | 0 | 0 | 0 | 0 | 0 | 0 | 0 | 0 | 0

## Cij
K1 | 3.4036 | Opening | C(di) | C (Whiten) | 1 | 2 | 3 | 4 | 5 | 6 | 7 | 8 | 9 | 10 | 11 | 12 | 13 | 14 | 15 | 16 | 17 | 18 | 19 | 20 | 21
K2 | 6.195235 | 25.4 | -46.3261 | 1 | 1 | 0 | 0 | 0 | 0 | 0 | 0 | 0 | 0 | 0 | 0 | 0 | 0 | 0 | 0 | 0 | 0 | 0 | 0 | 0
K3 | 2 | 19.05 | -20.20367 | 2 | 0 | 1 | 0 | 0 | 0 | 0 | 0 | 0 | 0 | 0 | 0 | 0 | 0 | 0 | 0 | 0 | 0 | 0 | 0 | 0
|  | 12.7 | -4.429327 | 3 | 0 | 0 | 1 | 0 | 0 | 0 | 0 | 0 | 0 | 0 | 0 | 0 | 0 | 0 | 0 | 0 | 0 | 0 | 0 | 0
|  | 9.5 | -0.4014059 | 4 | 0 | 0 | 0 | 1 | 0 | 0 | 0 | 0 | 0 | 0 | 0 | 0 | 0 | 0 | 0 | 0 | 0 | 0 | 0 | 0
|  | 6.7 | 0.9673065 | 5 | 0 | 0 | 0 | 0 | 1 | 0 | 0 | 0 | 0 | 0 | 0 | 0 | 0 | 0 | 0 | 0 | 0 | 0 | 0 | 0
|  | 4.75 | 0.7319847 | 6 | 0 | 0 | 0 | 0 | 0 | 0.7319847 | 0 | 0 | 0 | 0 | 0 | 0 | 0 | 0 | 0 | 0 | 0 | 0 | 0 | 0
|  | 3.35 | -0.03876909 | 7 | 0 | 0 | 0 | 0 | 0 | 0 | 0 | 0 | 0 | 0 | 0 | 0 | 0 | 0 | 0 | 0 | 0 | 0 | 0 | 0
|  | 2.36 | -0.8874119 | 8 | 0 | 0 | 0 | 0 | 0 | 0 | 0 | 0 | 0 | 0 | 0 | 0 | 0 | 0 | 0 | 0 | 0 | 0 | 0 | 0
|  | 1.7 | -1.592911 | 9 | 0 | 0 | 0 | 0 | 0 | 0 | 0 | 0 | 0 | 0 | 0 | 0 | 0 | 0 | 0 | 0 | 0 | 0 | 0 | 0
|  | 1.18 | -2.227493 | 10 | 0 | 0 | 0 | 0 | 0 | 0 | 0 | 0 | 0 | 0 | 0 | 0 | 0 | 0 | 0 | 0 | 0 | 0 | 0 | 0
|  | 0.85 | -2.666202 | 11 | 0 | 0 | 0 | 0 | 0 | 0 | 0 | 0 | 0 | 0 | 0 | 0 | 0 | 0 | 0 | 0 | 0 | 0 | 0 | 0
|  | 0.6 | -3.017163 | 12 | 0 | 0 | 0 | 0 | 0 | 0 | 0 | 0 | 0 | 0 | 0 | 0 | 0 | 0 | 0 | 0 | 0 | 0 | 0 | 0
|  | 0.425 | -3.272379 | 13 | 0 | 0 | 0 | 0 | 0 | 0 | 0 | 0 | 0 | 0 | 0 | 0 | 0 | 0 | 0 | 0 | 0 | 0 | 0 | 0
|  | 0.3 | -3.459488 | 14 | 0 | 0 | 0 | 0 | 0 | 0 | 0 | 0 | 0 | 0 | 0 | 0 | 0 | 0 | 0 | 0 | 0 | 0 | 0 | 0
|  | 0.212 | -3.593618 | 15 | 0 | 0 | 0 | 0 | 0 | 0 | 0 | 0 | 0 | 0 | 0 | 0 | 0 | 0 | 0 | 0 | 0 | 0 | 0 | 0
|  | 0.15 | -3.689312 | 16 | 0 | 0 | 0 | 0 | 0 | 0 | 0 | 0 | 0 | 0 | 0 | 0 | 0 | 0 | 0 | 0 | 0 | 0 | 0 | 0
|  | 0.106 | -3.757822 | 17 | 0 | 0 | 0 | 0 | 0 | 0 | 0 | 0 | 0 | 0 | 0 | 0 | 0 | 0 | 0 | 0 | 0 | 0 | 0 | 0
|  | 0.075 | -3.806389 | 18 | 0 | 0 | 0 | 0 | 0 | 0 | 0 | 0 | 0 | 0 | 0 | 0 | 0 | 0 | 0 | 0 | 0 | 0 | 0 | 0
|  | 0.053 | -3.841006 | 19 | 0 | 0 | 0 | 0 | 0 | 0 | 0 | 0 | 0 | 0 | 0 | 0 | 0 | 0 | 0 | 0 | 0 | 0 | 0 | 0
|  | 0.038 | -3.864679 | 20 | 0 | 0 | 0 | 0 | 0 | 0 | 0 | 0 | 0 | 0 | 0 | 0 | 0 | 0 | 0 | 0 | 0 | 0 | 0 | 0
|  | 0 | -3.92491 | 21 | [20 empty] | 0

## Whiten Modified Crusher
I
i | 1 | 2 | 3 | 4 | 5 | 6 | 7 | 8 | 9 | 10 | 11 | 12 | 13 | 14 | 15 | 16 | 17 | 18 | 19 | 20 | 21
1 | 1 | 0 | 0 | 0 | 0 | 0 | 0 | 0 | 0 | 0 | 0 | 0 | 0 | 0 | 0 | 0 | 0 | 0 | 0 | 0 | 0
2 | 0 | 1 | 0 | 0 | 0 | 0 | 0 | 0 | 0 | 0 | 0 | 0 | 0 | 0 | 0 | 0 | 0 | 0 | 0 | 0 | 0
3 | 0 | 0 | 1 | 0 | 0 | 0 | 0 | 0 | 0 | 0 | 0 | 0 | 0 | 0 | 0 | 0 | 0 | 0 | 0 | 0 | 0
4 | 0 | 0 | 0 | 1 | 0 | 0 | 0 | 0 | 0 | 0 | 0 | 0 | 0 | 0 | 0 | 0 | 0 | 0 | 0 | 0 | 0
5 | 0 | 0 | 0 | 0 | 1 | 0 | 0 | 0 | 0 | 0 | 0 | 0 | 0 | 0 | 0 | 0 | 0 | 0 | 0 | 0 | 0
6 | 0 | 0 | 0 | 0 | 0 | 1 | 0 | 0 | 0 | 0 | 0 | 0 | 0 | 0 | 0 | 0 | 0 | 0 | 0 | 0 | 0
7 | 0 | 0 | 0 | 0 | 0 | 0 | 1 | 0 | 0 | 0 | 0 | 0 | 0 | 0 | 0 | 0 | 0 | 0 | 0 | 0 | 0
8 | 0 | 0 | 0 | 0 | 0 | 0 | 0 | 1 | 0 | 0 | 0 | 0 | 0 | 0 | 0 | 0 | 0 | 0 | 0 | 0 | 0
9 | 0 | 0 | 0 | 0 | 0 | 0 | 0 | 0 | 1 | 0 | 0 | 0 | 0 | 0 | 0 | 0 | 0 | 0 | 0 | 0 | 0
10 | 0 | 0 | 0 | 0 | 0 | 0 | 0 | 0 | 0 | 1 | 0 | 0 | 0 | 0 | 0 | 0 | 0 | 0 | 0 | 0 | 0
11 | 0 | 0 | 0 | 0 | 0 | 0 | 0 | 0 | 0 | 0 | 1 | 0 | 0 | 0 | 0 | 0 | 0 | 0 | 0 | 0 | 0
12 | 0 | 0 | 0 | 0 | 0 | 0 | 0 | 0 | 0 | 0 | 0 | 1 | 0 | 0 | 0 | 0 | 0 | 0 | 0 | 0 | 0
13 | 0 | 0 | 0 | 0 | 0 | 0 | 0 | 0 | 0 | 0 | 0 | 0 | 1 | 0 | 0 | 0 | 0 | 0 | 0 | 0 | 0
14 | 0 | 0 | 0 | 0 | 0 | 0 | 0 | 0 | 0 | 0 | 0 | 0 | 0 | 1 | 0 | 0 | 0 | 0 | 0 | 0 | 0
15 | 0 | 0 | 0 | 0 | 0 | 0 | 0 | 0 | 0 | 0 | 0 | 0 | 0 | 0 | 1 | 0 | 0 | 0 | 0 | 0 | 0
16 | 0 | 0 | 0 | 0 | 0 | 0 | 0 | 0 | 0 | 0 | 0 | 0 | 0 | 0 | 0 | 1 | 0 | 0 | 0 | 0 | 0
17 | 0 | 0 | 0 | 0 | 0 | 0 | 0 | 0 | 0 | 0 | 0 | 0 | 0 | 0 | 0 | 0 | 1 | 0 | 0 | 0 | 0
18 | 0 | 0 | 0 | 0 | 0 | 0 | 0 | 0 | 0 | 0 | 0 | 0 | 0 | 0 | 0 | 0 | 0 | 1 | 0 | 0 | 0
19 | 0 | 0 | 0 | 0 | 0 | 0 | 0 | 0 | 0 | 0 | 0 | 0 | 0 | 0 | 0 | 0 | 0 | 0 | 1 | 0 | 0
20 | 0 | 0 | 0 | 0 | 0 | 0 | 0 | 0 | 0 | 0 | 0 | 0 | 0 | 0 | 0 | 0 | 0 | 0 | 0 | 1 | 0
21 | 0 | 0 | 0 | 0 | 0 | 0 | 0 | 0 | 0 | 0 | 0 | 0 | 0 | 0 | 0 | 0 | 0 | 0 | 0 | 0 | 1
(I-C)
i | 1 | 2 | 3 | 4 | 5 | 6 | 7 | 8 | 9 | 10 | 11 | 12 | 13 | 14 | 15 | 16 | 17 | 18 | 19 | 20 | 21
1 | 0 | 0 | 0 | 0 | 0 | 0 | 0 | 0 | 0 | 0 | 0 | 0 | 0 | 0 | 0 | 0 | 0 | 0 | 0 | 0 | 0
2 | 0 | 0 | 0 | 0 | 0 | 0 | 0 | 0 | 0 | 0 | 0 | 0 | 0 | 0 | 0 | 0 | 0 | 0 | 0 | 0 | 0
3 | 0 | 0 | 0 | 0 | 0 | 0 | 0 | 0 | 0 | 0 | 0 | 0 | 0 | 0 | 0 | 0 | 0 | 0 | 0 | 0 | 0
4 | 0 | 0 | 0 | 0 | 0 | 0 | 0 | 0 | 0 | 0 | 0 | 0 | 0 | 0 | 0 | 0 | 0 | 0 | 0 | 0 | 0
5 | 0 | 0 | 0 | 0 | 0 | 0 | 0 | 0 | 0 | 0 | 0 | 0 | 0 | 0 | 0 | 0 | 0 | 0 | 0 | 0 | 0
6 | 0 | 0 | 0 | 0 | 0 | 0.2680153 | 0 | 0 | 0 | 0 | 0 | 0 | 0 | 0 | 0 | 0 | 0 | 0 | 0 | 0 | 0
7 | 0 | 0 | 0 | 0 | 0 | 0 | 1 | 0 | 0 | 0 | 0 | 0 | 0 | 0 | 0 | 0 | 0 | 0 | 0 | 0 | 0
8 | 0 | 0 | 0 | 0 | 0 | 0 | 0 | 1 | 0 | 0 | 0 | 0 | 0 | 0 | 0 | 0 | 0 | 0 | 0 | 0 | 0
9 | 0 | 0 | 0 | 0 | 0 | 0 | 0 | 0 | 1 | 0 | 0 | 0 | 0 | 0 | 0 | 0 | 0 | 0 | 0 | 0 | 0
10 | 0 | 0 | 0 | 0 | 0 | 0 | 0 | 0 | 0 | 1 | 0 | 0 | 0 | 0 | 0 | 0 | 0 | 0 | 0 | 0 | 0
11 | 0 | 0 | 0 | 0 | 0 | 0 | 0 | 0 | 0 | 0 | 1 | 0 | 0 | 0 | 0 | 0 | 0 | 0 | 0 | 0 | 0
12 | 0 | 0 | 0 | 0 | 0 | 0 | 0 | 0 | 0 | 0 | 0 | 1 | 0 | 0 | 0 | 0 | 0 | 0 | 0 | 0 | 0
13 | 0 | 0 | 0 | 0 | 0 | 0 | 0 | 0 | 0 | 0 | 0 | 0 | 1 | 0 | 0 | 0 | 0 | 0 | 0 | 0 | 0
14 | 0 | 0 | 0 | 0 | 0 | 0 | 0 | 0 | 0 | 0 | 0 | 0 | 0 | 1 | 0 | 0 | 0 | 0 | 0 | 0 | 0
15 | 0 | 0 | 0 | 0 | 0 | 0 | 0 | 0 | 0 | 0 | 0 | 0 | 0 | 0 | 1 | 0 | 0 | 0 | 0 | 0 | 0
16 | 0 | 0 | 0 | 0 | 0 | 0 | 0 | 0 | 0 | 0 | 0 | 0 | 0 | 0 | 0 | 1 | 0 | 0 | 0 | 0 | 0
17 | 0 | 0 | 0 | 0 | 0 | 0 | 0 | 0 | 0 | 0 | 0 | 0 | 0 | 0 | 0 | 0 | 1 | 0 | 0 | 0 | 0
18 | 0 | 0 | 0 | 0 | 0 | 0 | 0 | 0 | 0 | 0 | 0 | 0 | 0 | 0 | 0 | 0 | 0 | 1 | 0 | 0 | 0
19 | 0 | 0 | 0 | 0 | 0 | 0 | 0 | 0 | 0 | 0 | 0 | 0 | 0 | 0 | 0 | 0 | 0 | 0 | 1 | 0 | 0
20 | 0 | 0 | 0 | 0 | 0 | 0 | 0 | 0 | 0 | 0 | 0 | 0 | 0 | 0 | 0 | 0 | 0 | 0 | 0 | 1 | 0
21 | 0 | 0 | 0 | 0 | 0 | 0 | 0 | 0 | 0 | 0 | 0 | 0 | 0 | 0 | 0 | 0 | 0 | 0 | 0 | 0 | 1
b
i | 1 | 2 | 3 | 4 | 5 | 6 | 7 | 8 | 9 | 10 | 11 | 12 | 13 | 14 | 15 | 16 | 17 | 18 | 19 | 20 | 21
1 | 5.37055e-06 | 0 | 0 | 0 | 0 | 0 | 0 | 0 | 0 | 0 | 0 | 0 | 0 | 0 | 0 | 0 | 0 | 0 | 0 | 0 | 0
2 | 0.7758774 | 0 | 0 | 0 | 0 | 0 | 0 | 0 | 0 | 0 | 0 | 0 | 0 | 0 | 0 | 0 | 0 | 0 | 0 | 0 | 0
3 | 0.09737574 | 0.6673571 | 0 | 0 | 0 | 0 | 0 | 0 | 0 | 0 | 0 | 0 | 0 | 0 | 0 | 0 | 0 | 0 | 0 | 0 | 0
4 | 0.01893 | 0.1973097 | 0.7309465 | 0 | 0 | 0 | 0 | 0 | 0 | 0 | 0 | 0 | 0 | 0 | 0 | 0 | 0 | 0 | 0 | 0 | 0
5 | 0.002336676 | 0.02632326 | 0.141966 | 0.726054 | 0 | 0 | 0 | 0 | 0 | 0 | 0 | 0 | 0 | 0 | 0 | 0 | 0 | 0 | 0 | 0 | 0
6 | 0.0002983044 | 0.003393113 | 0.01922823 | 0.1468584 | 0.7309465 | 0 | 0 | 0 | 0 | 0 | 0 | 0 | 0 | 0 | 0 | 0 | 0 | 0 | 0 | 0 | 0
7 | 3.674719e-05 | 0.0004185013 | 0.002386663 | 0.01924634 | 0.1427785 | 0.7319734 | 0 | 0 | 0 | 0 | 0 | 0 | 0 | 0 | 0 | 0 | 0 | 0 | 0 | 0 | 0
8 | 4.402529e-06 | 5.014649e-05 | 0.0002862024 | 0.002323548 | 0.01816317 | 0.1389161 | 0.7102766 | 0 | 0 | 0 | 0 | 0 | 0 | 0 | 0 | 0 | 0 | 0 | 0 | 0 | 0
9 | 6.349942e-07 | 7.232959e-06 | 4.12848e-05 | 0.000335449 | 0.002639191 | 0.02126924 | 0.1626358 | 0.7450661 | 0 | 0 | 0 | 0 | 0 | 0 | 0 | 0 | 0 | 0 | 0 | 0 | 0
10 | 6.878966e-08 | 7.83557e-07 | 4.472502e-06 | 3.634435e-05 | 0.0002862024 | 0.002323548 | 0.01886068 | 0.1278463 | 0.7102766 | 0 | 0 | 0 | 0 | 0 | 0 | 0 | 0 | 0 | 0 | 0 | 0
11 | 9.789224e-09 | 1.115054e-07 | 6.364677e-07 | 5.172116e-06 | 4.073319e-05 | 0.0003309666 | 0.002704665 | 0.01921389 | 0.1603272 | 0.7301335 | 0 | 0 | 0 | 0 | 0 | 0 | 0 | 0 | 0 | 0 | 0
12 | 1.207402e-09 | 1.375306e-08 | 7.850189e-08 | 6.379297e-07 | 5.024109e-06 | 4.082675e-05 | 0.0003339517 | 0.002388117 | 0.02116932 | 0.1427789 | 0.7268857 | 0 | 0 | 0 | 0 | 0 | 0 | 0 | 0 | 0 | 0
13 | 1.529565e-10 | 1.742272e-09 | 9.944811e-09 | 8.081451e-08 | 6.364677e-07 | 5.172116e-06 | 4.231144e-05 | 0.0003028203 | 0.002704665 | 0.01921389 | 0.1460267 | 0.7301335 | 0 | 0 | 0 | 0 | 0 | 0 | 0 | 0 | 0
14 | 1.890407e-11 | 2.153276e-10 | 1.229081e-09 | 9.987878e-09 | 7.866116e-08 | 6.39224e-07 | 5.229365e-06 | 3.743011e-05 | 0.0003346294 | 0.002392966 | 0.01919563 | 0.1430846 | 0.7290994 | 0 | 0 | 0 | 0 | 0 | 0 | 0 | 0
15 | 2.351555e-12 | 2.678701e-11 | 1.52899e-10 | 1.242503e-09 | 9.785533e-09 | 7.952017e-08 | 6.5054e-07 | 4.656415e-06 | 4.163378e-05 | 0.0002979708 | 0.002406374 | 0.01890823 | 0.143813 | 0.7279327 | 0 | 0 | 0 | 0 | 0 | 0 | 0
16 | 2.954767e-13 | 3.364505e-12 | 1.920441e-11 | 1.560606e-10 | 1.229081e-09 | 9.987878e-09 | 8.170902e-08 | 5.848553e-07 | 5.229365e-06 | 3.743011e-05 | 0.0003025345 | 0.002392966 | 0.01919563 | 0.1449797 | 0.7290994 | 0 | 0 | 0 | 0 | 0 | 0
17 | 3.662025e-14 | 4.185396e-13 | 2.388961e-12 | 1.941408e-11 | 1.52899e-10 | 1.242503e-09 | 1.016469e-08 | 7.275664e-08 | 6.5054e-07 | 4.656415e-06 | 3.764014e-05 | 0.0002979708 | 0.002406374 | 0.01917502 | 0.143813 | 0.7279327 | 0 | 0 | 0 | 0 | 0
18 | 4.715054e-15 | 5.249427e-14 | 3.000346e-13 | 2.438469e-12 | 1.920441e-11 | 1.560606e-10 | 1.276704e-09 | 9.138366e-09 | 8.170902e-08 | 5.848553e-07 | 4.727741e-06 | 3.743011e-05 | 0.0003025345 | 0.002426992 | 0.01919563 | 0.1449797 | 0.7290994 | 0 | 0 | 0 | 0
19 | 4.715054e-16 | 6.601076e-15 | 3.693459e-14 | 2.997203e-13 | 2.36067e-12 | 1.918367e-11 | 1.569385e-10 | 1.123332e-09 | 1.004407e-08 | 7.189324e-08 | 5.811577e-07 | 4.601158e-06 | 3.719346e-05 | 0.0002986251 | 0.002377794 | 0.01894593 | 0.1420129 | 0.7150405 | 0 | 0 | 0
20 | 1.571685e-16 | 9.430108e-16 | 5.815233e-15 | 4.715054e-14 | 3.710747e-13 | 3.015748e-12 | 2.467089e-11 | 1.765888e-10 | 1.578937e-09 | 1.130169e-08 | 9.135856e-08 | 7.233077e-07 | 5.846936e-06 | 4.694987e-05 | 0.0003741552 | 0.003001655 | 0.02374766 | 0.1798195 | 0.89486 | 0 | 0
21 | 0 | 0 | 0 | 0 | 0 | 0 | 0 | 0 | 0 | 0 | 0 | 0 | 0 | 0 | 0 | 0 | 0 | 0 | 0 | 0 | 0
C
i | 1 | 2 | 3 | 4 | 5 | 6 | 7 | 8 | 9 | 10 | 11 | 12 | 13 | 14 | 15 | 16 | 17 | 18 | 19 | 20 | 21
1 | 1 | 0 | 0 | 0 | 0 | 0 | 0 | 0 | 0 | 0 | 0 | 0 | 0 | 0 | 0 | 0 | 0 | 0 | 0 | 0 | 0
2 | 0 | 1 | 0 | 0 | 0 | 0 | 0 | 0 | 0 | 0 | 0 | 0 | 0 | 0 | 0 | 0 | 0 | 0 | 0 | 0 | 0
3 | 0 | 0 | 1 | 0 | 0 | 0 | 0 | 0 | 0 | 0 | 0 | 0 | 0 | 0 | 0 | 0 | 0 | 0 | 0 | 0 | 0
4 | 0 | 0 | 0 | 1 | 0 | 0 | 0 | 0 | 0 | 0 | 0 | 0 | 0 | 0 | 0 | 0 | 0 | 0 | 0 | 0 | 0
5 | 0 | 0 | 0 | 0 | 1 | 0 | 0 | 0 | 0 | 0 | 0 | 0 | 0 | 0 | 0 | 0 | 0 | 0 | 0 | 0 | 0
6 | 0 | 0 | 0 | 0 | 0 | 0.7319847 | 0 | 0 | 0 | 0 | 0 | 0 | 0 | 0 | 0 | 0 | 0 | 0 | 0 | 0 | 0
7 | 0 | 0 | 0 | 0 | 0 | 0 | 0 | 0 | 0 | 0 | 0 | 0 | 0 | 0 | 0 | 0 | 0 | 0 | 0 | 0 | 0
8 | 0 | 0 | 0 | 0 | 0 | 0 | 0 | 0 | 0 | 0 | 0 | 0 | 0 | 0 | 0 | 0 | 0 | 0 | 0 | 0 | 0
9 | 0 | 0 | 0 | 0 | 0 | 0 | 0 | 0 | 0 | 0 | 0 | 0 | 0 | 0 | 0 | 0 | 0 | 0 | 0 | 0 | 0
10 | 0 | 0 | 0 | 0 | 0 | 0 | 0 | 0 | 0 | 0 | 0 | 0 | 0 | 0 | 0 | 0 | 0 | 0 | 0 | 0 | 0
11 | 0 | 0 | 0 | 0 | 0 | 0 | 0 | 0 | 0 | 0 | 0 | 0 | 0 | 0 | 0 | 0 | 0 | 0 | 0 | 0 | 0
12 | 0 | 0 | 0 | 0 | 0 | 0 | 0 | 0 | 0 | 0 | 0 | 0 | 0 | 0 | 0 | 0 | 0 | 0 | 0 | 0 | 0
13 | 0 | 0 | 0 | 0 | 0 | 0 | 0 | 0 | 0 | 0 | 0 | 0 | 0 | 0 | 0 | 0 | 0 | 0 | 0 | 0 | 0
14 | 0 | 0 | 0 | 0 | 0 | 0 | 0 | 0 | 0 | 0 | 0 | 0 | 0 | 0 | 0 | 0 | 0 | 0 | 0 | 0 | 0
15 | 0 | 0 | 0 | 0 | 0 | 0 | 0 | 0 | 0 | 0 | 0 | 0 | 0 | 0 | 0 | 0 | 0 | 0 | 0 | 0 | 0
16 | 0 | 0 | 0 | 0 | 0 | 0 | 0 | 0 | 0 | 0 | 0 | 0 | 0 | 0 | 0 | 0 | 0 | 0 | 0 | 0 | 0
17 | 0 | 0 | 0 | 0 | 0 | 0 | 0 | 0 | 0 | 0 | 0 | 0 | 0 | 0 | 0 | 0 | 0 | 0 | 0 | 0 | 0
18 | 0 | 0 | 0 | 0 | 0 | 0 | 0 | 0 | 0 | 0 | 0 | 0 | 0 | 0 | 0 | 0 | 0 | 0 | 0 | 0 | 0
19 | 0 | 0 | 0 | 0 | 0 | 0 | 0 | 0 | 0 | 0 | 0 | 0 | 0 | 0 | 0 | 0 | 0 | 0 | 0 | 0 | 0
20 | 0 | 0 | 0 | 0 | 0 | 0 | 0 | 0 | 0 | 0 | 0 | 0 | 0 | 0 | 0 | 0 | 0 | 0 | 0 | 0 | 0
21 | 0 | 0 | 0 | 0 | 0 | 0 | 0 | 0 | 0 | 0 | 0 | 0 | 0 | 0 | 0 | 0 | 0 | 0 | 0 | 0 | 0
(B*C)
i | 1 | 2 | 3 | 4 | 5 | 6 | 7 | 8 | 9 | 10 | 11 | 12 | 13 | 14 | 15 | 16 | 17 | 18 | 19 | 20 | 21 | 1 | 2 | 3 | 4 | 5 | 6 | 7 | 8 | 9 | 10 | 11 | 12 | 13 | 14 | 15 | 16 | 17 | 18 | 19 | 20
1 | 5.37055e-06 | 0 | 0 | 0 | 0 | 0 | 0 | 0 | 0 | 0 | 0 | 0 | 0 | 0 | 0 | 0 | 0 | 0 | 0 | 0 | 0 | -5.37055e-06 | 0 | 0 | 0 | 0 | 0 | 0 | 0 | 0 | 0 | 0 | 0 | 0 | 0 | 0 | 0 | 0 | 0 | 0 | 0
2 | 0.7758774 | 0 | 0 | 0 | 0 | 0 | 0 | 0 | 0 | 0 | 0 | 0 | 0 | 0 | 0 | 0 | 0 | 0 | 0 | 0 | 0 | -0.7758774 | 0 | 0 | 0 | 0 | 0 | 0 | 0 | 0 | 0 | 0 | 0 | 0 | 0 | 0 | 0 | 0 | 0 | 0 | 0
3 | 0.09737574 | 0.6673571 | 0 | 0 | 0 | 0 | 0 | 0 | 0 | 0 | 0 | 0 | 0 | 0 | 0 | 0 | 0 | 0 | 0 | 0 | 0 | -0.09737574 | -0.6673571 | 0 | 0 | 0 | 0 | 0 | 0 | 0 | 0 | 0 | 0 | 0 | 0 | 0 | 0 | 0 | 0 | 0 | 0
4 | 0.01893 | 0.1973097 | 0.7309465 | 0 | 0 | 0 | 0 | 0 | 0 | 0 | 0 | 0 | 0 | 0 | 0 | 0 | 0 | 0 | 0 | 0 | 0 | -0.01893 | -0.1973097 | -0.7309465 | 0 | 0 | 0 | 0 | 0 | 0 | 0 | 0 | 0 | 0 | 0 | 0 | 0 | 0 | 0 | 0 | 0
5 | 0.002336676 | 0.02632326 | 0.141966 | 0.726054 | 0 | 0 | 0 | 0 | 0 | 0 | 0 | 0 | 0 | 0 | 0 | 0 | 0 | 0 | 0 | 0 | 0 | -0.002336676 | -0.02632326 | -0.141966 | -0.726054 | 0 | 0 | 0 | 0 | 0 | 0 | 0 | 0 | 0 | 0 | 0 | 0 | 0 | 0 | 0 | 0
6 | 0.0002983044 | 0.003393113 | 0.01922823 | 0.1468584 | 0.7309465 | 0 | 0 | 0 | 0 | 0 | 0 | 0 | 0 | 0 | 0 | 0 | 0 | 0 | 0 | 0 | 0 | -0.0002983044 | -0.003393113 | -0.01922823 | -0.1468584 | -0.7309465 | 0 | 0 | 0 | 0 | 0 | 0 | 0 | 0 | 0 | 0 | 0 | 0 | 0 | 0 | 0
7 | 3.674719e-05 | 0.0004185013 | 0.002386663 | 0.01924634 | 0.1427785 | 0.5357933 | 0 | 0 | 0 | 0 | 0 | 0 | 0 | 0 | 0 | 0 | 0 | 0 | 0 | 0 | 0 | -3.674719e-05 | -0.0004185013 | -0.002386663 | -0.01924634 | -0.1427785 | -0.5357933 | 0 | 0 | 0 | 0 | 0 | 0 | 0 | 0 | 0 | 0 | 0 | 0 | 0 | 0
8 | 4.402529e-06 | 5.014649e-05 | 0.0002862024 | 0.002323548 | 0.01816317 | 0.1016844 | 0 | 0 | 0 | 0 | 0 | 0 | 0 | 0 | 0 | 0 | 0 | 0 | 0 | 0 | 0
9 | 6.349942e-07 | 7.232959e-06 | 4.12848e-05 | 0.000335449 | 0.002639191 | 0.01556876 | 0 | 0 | 0 | 0 | 0 | 0 | 0 | 0 | 0 | 0 | 0 | 0 | 0 | 0 | 0
10 | 6.878966e-08 | 7.83557e-07 | 4.472502e-06 | 3.634435e-05 | 0.0002862024 | 0.001700801 | 0 | 0 | 0 | 0 | 0 | 0 | 0 | 0 | 0 | 0 | 0 | 0 | 0 | 0 | 0
11 | 9.789224e-09 | 1.115054e-07 | 6.364677e-07 | 5.172116e-06 | 4.073319e-05 | 0.0002422625 | 0 | 0 | 0 | 0 | 0 | 0 | 0 | 0 | 0 | 0 | 0 | 0 | 0 | 0 | 0
12 | 1.207402e-09 | 1.375306e-08 | 7.850189e-08 | 6.379297e-07 | 5.024109e-06 | 2.988456e-05 | 0 | 0 | 0 | 0 | 0 | 0 | 0 | 0 | 0 | 0 | 0 | 0 | 0 | 0 | 0
13 | 1.529565e-10 | 1.742272e-09 | 9.944811e-09 | 8.081451e-08 | 6.364677e-07 | 3.78591e-06 | 0 | 0 | 0 | 0 | 0 | 0 | 0 | 0 | 0 | 0 | 0 | 0 | 0 | 0 | 0
14 | 1.890407e-11 | 2.153276e-10 | 1.229081e-09 | 9.987878e-09 | 7.866116e-08 | 4.679022e-07 | 0 | 0 | 0 | 0 | 0 | 0 | 0 | 0 | 0 | 0 | 0 | 0 | 0 | 0 | 0
15 | 2.351555e-12 | 2.678701e-11 | 1.52899e-10 | 1.242503e-09 | 9.785533e-09 | 5.820754e-08 | 0 | 0 | 0 | 0 | 0 | 0 | 0 | 0 | 0 | 0 | 0 | 0 | 0 | 0 | 0
16 | 2.954767e-13 | 3.364505e-12 | 1.920441e-11 | 1.560606e-10 | 1.229081e-09 | 7.310973e-09 | 0 | 0 | 0 | 0 | 0 | 0 | 0 | 0 | 0 | 0 | 0 | 0 | 0 | 0 | 0
17 | 3.662025e-14 | 4.185396e-13 | 2.388961e-12 | 1.941408e-11 | 1.52899e-10 | 9.094929e-10 | 0 | 0 | 0 | 0 | 0 | 0 | 0 | 0 | 0 | 0 | 0 | 0 | 0 | 0 | 0 | -3.662025e-14 | -4.185396e-13 | -2.388961e-12 | -1.941408e-11 | -1.52899e-10 | -9.094929e-10 | 0 | 0 | 0 | 0 | 0 | 0 | 0 | 0 | 0 | 0 | 0 | 0 | 0 | 0
18 | 4.715054e-15 | 5.249427e-14 | 3.000346e-13 | 2.438469e-12 | 1.920441e-11 | 1.14234e-10 | 0 | 0 | 0 | 0 | 0 | 0 | 0 | 0 | 0 | 0 | 0 | 0 | 0 | 0 | 0 | -4.715054e-15 | -5.249427e-14 | -3.000346e-13 | -2.438469e-12 | -1.920441e-11 | -1.14234e-10 | 0 | 0 | 0 | 0 | 0 | 0 | 0 | 0 | 0 | 0 | 0 | 0 | 0 | 0
19 | 4.715054e-16 | 6.601076e-15 | 3.693459e-14 | 2.997203e-13 | 2.36067e-12 | 1.404215e-11 | 0 | 0 | 0 | 0 | 0 | 0 | 0 | 0 | 0 | 0 | 0 | 0 | 0 | 0 | 0 | -4.715054e-16 | -6.601076e-15 | -3.693459e-14 | -2.997203e-13 | -2.36067e-12 | -1.404215e-11 | 0 | 0 | 0 | 0 | 0 | 0 | 0 | 0 | 0 | 0 | 0 | 0 | 0 | 0
20 | 1.571685e-16 | 9.430108e-16 | 5.815233e-15 | 4.715054e-14 | 3.710747e-13 | 2.207482e-12 | 0 | 0 | 0 | 0 | 0 | 0 | 0 | 0 | 0 | 0 | 0 | 0 | 0 | 0 | 0 | -1.571685e-16 | -9.430108e-16 | -5.815233e-15 | -4.715054e-14 | -3.710747e-13 | -2.207482e-12 | 0 | 0 | 0 | 0 | 0 | 0 | 0 | 0 | 0 | 0 | 0 | 0 | 0 | 0
21 | 0 | 0 | 0 | 0 | 0 | 0 | 0 | 0 | 0 | 0 | 0 | 0 | 0 | 0 | 0 | 0 | 0 | 0 | 0 | 0 | 0
(I-B*C)
i | 1 | 2 | 3 | 4 | 5 | 6 | 7 | 8 | 9 | 10 | 11 | 12 | 13 | 14 | 15 | 16 | 17 | 18 | 19 | 20 | 21
1 | 0.9999946 | 0 | 0 | 0 | 0 | 0 | 0 | 0 | 0 | 0 | 0 | 0 | 0 | 0 | 0 | 0 | 0 | 0 | 0 | 0 | 0
2 | -0.7758774 | 1 | 0 | 0 | 0 | 0 | 0 | 0 | 0 | 0 | 0 | 0 | 0 | 0 | 0 | 0 | 0 | 0 | 0 | 0 | 0
3 | -0.09737574 | -0.6673571 | 1 | 0 | 0 | 0 | 0 | 0 | 0 | 0 | 0 | 0 | 0 | 0 | 0 | 0 | 0 | 0 | 0 | 0 | 0
4 | -0.01893 | -0.1973097 | -0.7309465 | 1 | 0 | 0 | 0 | 0 | 0 | 0 | 0 | 0 | 0 | 0 | 0 | 0 | 0 | 0 | 0 | 0 | 0
5 | -0.002336676 | -0.02632326 | -0.141966 | -0.726054 | 1 | 0 | 0 | 0 | 0 | 0 | 0 | 0 | 0 | 0 | 0 | 0 | 0 | 0 | 0 | 0 | 0
6 | -0.0002983044 | -0.003393113 | -0.01922823 | -0.1468584 | -0.7309465 | 1 | 0 | 0 | 0 | 0 | 0 | 0 | 0 | 0 | 0 | 0 | 0 | 0 | 0 | 0 | 0
7 | -3.674719e-05 | -0.0004185013 | -0.002386663 | -0.01924634 | -0.1427785 | -0.5357933 | 1 | 0 | 0 | 0 | 0 | 0 | 0 | 0 | 0 | 0 | 0 | 0 | 0 | 0 | 0
8 | -4.402529e-06 | -5.014649e-05 | -0.0002862024 | -0.002323548 | -0.01816317 | -0.1016844 | 0 | 1 | 0 | 0 | 0 | 0 | 0 | 0 | 0 | 0 | 0 | 0 | 0 | 0 | 0
9 | -6.349942e-07 | -7.232959e-06 | -4.12848e-05 | -0.000335449 | -0.002639191 | -0.01556876 | 0 | 0 | 1 | 0 | 0 | 0 | 0 | 0 | 0 | 0 | 0 | 0 | 0 | 0 | 0
10 | -6.878966e-08 | -7.83557e-07 | -4.472502e-06 | -3.634435e-05 | -0.0002862024 | -0.001700801 | 0 | 0 | 0 | 1 | 0 | 0 | 0 | 0 | 0 | 0 | 0 | 0 | 0 | 0 | 0
11 | -9.789224e-09 | -1.115054e-07 | -6.364677e-07 | -5.172116e-06 | -4.073319e-05 | -0.0002422625 | 0 | 0 | 0 | 0 | 1 | 0 | 0 | 0 | 0 | 0 | 0 | 0 | 0 | 0 | 0
12 | -1.207402e-09 | -1.375306e-08 | -7.850189e-08 | -6.379297e-07 | -5.024109e-06 | -2.988456e-05 | 0 | 0 | 0 | 0 | 0 | 1 | 0 | 0 | 0 | 0 | 0 | 0 | 0 | 0 | 0
13 | -1.529565e-10 | -1.742272e-09 | -9.944811e-09 | -8.081451e-08 | -6.364677e-07 | -3.78591e-06 | 0 | 0 | 0 | 0 | 0 | 0 | 1 | 0 | 0 | 0 | 0 | 0 | 0 | 0 | 0
14 | -1.890407e-11 | -2.153276e-10 | -1.229081e-09 | -9.987878e-09 | -7.866116e-08 | -4.679022e-07 | 0 | 0 | 0 | 0 | 0 | 0 | 0 | 1 | 0 | 0 | 0 | 0 | 0 | 0 | 0
15 | -2.351555e-12 | -2.678701e-11 | -1.52899e-10 | -1.242503e-09 | -9.785533e-09 | -5.820754e-08 | 0 | 0 | 0 | 0 | 0 | 0 | 0 | 0 | 1 | 0 | 0 | 0 | 0 | 0 | 0
16 | -2.954767e-13 | -3.364505e-12 | -1.920441e-11 | -1.560606e-10 | -1.229081e-09 | -7.310973e-09 | 0 | 0 | 0 | 0 | 0 | 0 | 0 | 0 | 0 | 1 | 0 | 0 | 0 | 0 | 0
17 | -3.662025e-14 | -4.185396e-13 | -2.388961e-12 | -1.941408e-11 | -1.52899e-10 | -9.094929e-10 | 0 | 0 | 0 | 0 | 0 | 0 | 0 | 0 | 0 | 0 | 1 | 0 | 0 | 0 | 0
18 | -4.715054e-15 | -5.249427e-14 | -3.000346e-13 | -2.438469e-12 | -1.920441e-11 | -1.14234e-10 | 0 | 0 | 0 | 0 | 0 | 0 | 0 | 0 | 0 | 0 | 0 | 1 | 0 | 0 | 0
19 | -4.715054e-16 | -6.601076e-15 | -3.693459e-14 | -2.997203e-13 | -2.36067e-12 | -1.404215e-11 | 0 | 0 | 0 | 0 | 0 | 0 | 0 | 0 | 0 | 0 | 0 | 0 | 1 | 0 | 0
20 | -1.571685e-16 | -9.430108e-16 | -5.815233e-15 | -4.715054e-14 | -3.710747e-13 | -2.207482e-12 | 0 | 0 | 0 | 0 | 0 | 0 | 0 | 0 | 0 | 0 | 0 | 0 | 0 | 1 | 0
21 | 0 | 0 | 0 | 0 | 0 | 0 | 0 | 0 | 0 | 0 | 0 | 0 | 0 | 0 | 0 | 0 | 0 | 0 | 0 | 0 | 1
(I-B*C)^-1
i | 1 | 2 | 3 | 4 | 5 | 6 | 7 | 8 | 9 | 10 | 11 | 12 | 13 | 14 | 15 | 16 | 17 | 18 | 19 | 20 | 21
1 | 1.000005 | 0 | 0 | 0 | 0 | 0 | 0 | 0 | 0 | 0 | 0 | 0 | 0 | 0 | 0 | 0 | 0 | 0 | 0 | 0 | 0
2 | 0.7758816 | 1 | 0 | 0 | 0 | 0 | 0 | 0 | 0 | 0 | 0 | 0 | 0 | 0 | 0 | 0 | 0 | 0 | 0 | 0 | 0
3 | 0.6151664 | 0.6673571 | 1 | 0 | 0 | 0 | 0 | 0 | 0 | 0 | 0 | 0 | 0 | 0 | 0 | 0 | 0 | 0 | 0 | 0 | 0
4 | 0.6216727 | 0.685112 | 0.7309465 | 1 | 0 | 0 | 0 | 0 | 0 | 0 | 0 | 0 | 0 | 0 | 0 | 0 | 0 | 0 | 0 | 0 | 0
5 | 0.5614611 | 0.6184936 | 0.6726726 | 0.726054 | 1 | 0 | 0 | 0 | 0 | 0 | 0 | 0 | 0 | 0 | 0 | 0 | 0 | 0 | 0 | 0 | 0
6 | 0.5164554 | 0.5689254 | 0.6182615 | 0.677565 | 0.7309465 | 1 | 0 | 0 | 0 | 0 | 0 | 0 | 0 | 0 | 0 | 0 | 0 | 0 | 0 | 0 | 0
7 | 0.3706725 | 0.4083312 | 0.4437583 | 0.4859461 | 0.5344147 | 0.5357933 | 1 | 0 | 0 | 0 | 0 | 0 | 0 | 0 | 0 | 0 | 0 | 0 | 0 | 0 | 0
8 | 0.06437725 | 0.0709177 | 0.07707003 | 0.08440881 | 0.09248905 | 0.1016844 | 0 | 1 | 0 | 0 | 0 | 0 | 0 | 0 | 0 | 0 | 0 | 0 | 0 | 0 | 0
9 | 0.009762555 | 0.01075439 | 0.01168736 | 0.01280049 | 0.01401912 | 0.01556876 | 0 | 0 | 1 | 0 | 0 | 0 | 0 | 0 | 0 | 0 | 0 | 0 | 0 | 0 | 0
10 | 0.001065102 | 0.001173312 | 0.001275099 | 0.001396546 | 0.001529397 | 0.001700801 | 0 | 0 | 0 | 1 | 0 | 0 | 0 | 0 | 0 | 0 | 0 | 0 | 0 | 0 | 0
11 | 0.0001516911 | 0.0001671022 | 0.0001815987 | 0.0001988952 | 0.0002178141 | 0.0002422625 | 0 | 0 | 0 | 0 | 1 | 0 | 0 | 0 | 0 | 0 | 0 | 0 | 0 | 0 | 0
12 | 1.871164e-05 | 2.061266e-05 | 2.240084e-05 | 2.453443e-05 | 2.686812e-05 | 2.988456e-05 | 0 | 0 | 0 | 0 | 0 | 1 | 0 | 0 | 0 | 0 | 0 | 0 | 0 | 0 | 0
13 | 2.370468e-06 | 2.611297e-06 | 2.837833e-06 | 3.108125e-06 | 3.403765e-06 | 3.78591e-06 | 0 | 0 | 0 | 0 | 0 | 0 | 1 | 0 | 0 | 0 | 0 | 0 | 0 | 0 | 0
14 | 2.92967e-07 | 3.227312e-07 | 3.507288e-07 | 3.841343e-07 | 4.206726e-07 | 4.679022e-07 | 0 | 0 | 0 | 0 | 0 | 0 | 0 | 1 | 0 | 0 | 0 | 0 | 0 | 0 | 0
15 | 3.644542e-08 | 4.014812e-08 | 4.363104e-08 | 4.778672e-08 | 5.233213e-08 | 5.820754e-08 | 0 | 0 | 0 | 0 | 0 | 0 | 0 | 0 | 1 | 0 | 0 | 0 | 0 | 0 | 0
16 | 4.577611e-09 | 5.042676e-09 | 5.480138e-09 | 6.002099e-09 | 6.573011e-09 | 7.310973e-09 | 0 | 0 | 0 | 0 | 0 | 0 | 0 | 0 | 0 | 1 | 0 | 0 | 0 | 0 | 0
17 | 5.694595e-10 | 6.273143e-10 | 6.81735e-10 | 7.466676e-10 | 8.176896e-10 | 9.094929e-10 | 0 | 0 | 0 | 0 | 0 | 0 | 0 | 0 | 0 | 0 | 1 | 0 | 0 | 0 | 0
18 | 7.152522e-11 | 7.879175e-11 | 8.562716e-11 | 9.378284e-11 | 1.027033e-10 | 1.14234e-10 | 0 | 0 | 0 | 0 | 0 | 0 | 0 | 0 | 0 | 0 | 0 | 1 | 0 | 0 | 0
19 | 8.792211e-12 | 9.685587e-12 | 1.052569e-11 | 1.152816e-11 | 1.262473e-11 | 1.404215e-11 | 0 | 0 | 0 | 0 | 0 | 0 | 0 | 0 | 0 | 0 | 0 | 0 | 1 | 0 | 0
20 | 1.382188e-12 | 1.522527e-12 | 1.654692e-12 | 1.812283e-12 | 1.984626e-12 | 2.207482e-12 | 0 | 0 | 0 | 0 | 0 | 0 | 0 | 0 | 0 | 0 | 0 | 0 | 0 | 1 | 0
21 | 0 | 0 | 0 | 0 | 0 | 0 | 0 | 0 | 0 | 0 | 0 | 0 | 0 | 0 | 0 | 0 | 0 | 0 | 0 | 0 | 1
(I-C)*(I-B*C)^-1
i | 1 | 2 | 3 | 4 | 5 | 6 | 7 | 8 | 9 | 10 | 11 | 12 | 13 | 14 | 15 | 16 | 17 | 18 | 19 | 20 | 21
1 | 0 | 0 | 0 | 0 | 0 | 0 | 0 | 0 | 0 | 0 | 0 | 0 | 0 | 0 | 0 | 0 | 0 | 0 | 0 | 0 | 0
2 | 0 | 0 | 0 | 0 | 0 | 0 | 0 | 0 | 0 | 0 | 0 | 0 | 0 | 0 | 0 | 0 | 0 | 0 | 0 | 0 | 0
3 | 0 | 0 | 0 | 0 | 0 | 0 | 0 | 0 | 0 | 0 | 0 | 0 | 0 | 0 | 0 | 0 | 0 | 0 | 0 | 0 | 0
4 | 0 | 0 | 0 | 0 | 0 | 0 | 0 | 0 | 0 | 0 | 0 | 0 | 0 | 0 | 0 | 0 | 0 | 0 | 0 | 0 | 0
5 | 0 | 0 | 0 | 0 | 0 | 0 | 0 | 0 | 0 | 0 | 0 | 0 | 0 | 0 | 0 | 0 | 0 | 0 | 0 | 0 | 0
6 | 0.138418 | 0.1524807 | 0.1657036 | 0.1815978 | 0.1959049 | 0.2680153 | 0 | 0 | 0 | 0 | 0 | 0 | 0 | 0 | 0 | 0 | 0 | 0 | 0 | 0 | 0
7 | 0.3706725 | 0.4083312 | 0.4437583 | 0.4859461 | 0.5344147 | 0.5357933 | 1 | 0 | 0 | 0 | 0 | 0 | 0 | 0 | 0 | 0 | 0 | 0 | 0 | 0 | 0
8 | 0.06437725 | 0.0709177 | 0.07707003 | 0.08440881 | 0.09248905 | 0.1016844 | 0 | 1 | 0 | 0 | 0 | 0 | 0 | 0 | 0 | 0 | 0 | 0 | 0 | 0 | 0
9 | 0.009762555 | 0.01075439 | 0.01168736 | 0.01280049 | 0.01401912 | 0.01556876 | 0 | 0 | 1 | 0 | 0 | 0 | 0 | 0 | 0 | 0 | 0 | 0 | 0 | 0 | 0
10 | 0.001065102 | 0.001173312 | 0.001275099 | 0.001396546 | 0.001529397 | 0.001700801 | 0 | 0 | 0 | 1 | 0 | 0 | 0 | 0 | 0 | 0 | 0 | 0 | 0 | 0 | 0
11 | 0.0001516911 | 0.0001671022 | 0.0001815987 | 0.0001988952 | 0.0002178141 | 0.0002422625 | 0 | 0 | 0 | 0 | 1 | 0 | 0 | 0 | 0 | 0 | 0 | 0 | 0 | 0 | 0
12 | 1.871164e-05 | 2.061266e-05 | 2.240084e-05 | 2.453443e-05 | 2.686812e-05 | 2.988456e-05 | 0 | 0 | 0 | 0 | 0 | 1 | 0 | 0 | 0 | 0 | 0 | 0 | 0 | 0 | 0
13 | 2.370468e-06 | 2.611297e-06 | 2.837833e-06 | 3.108125e-06 | 3.403765e-06 | 3.78591e-06 | 0 | 0 | 0 | 0 | 0 | 0 | 1 | 0 | 0 | 0 | 0 | 0 | 0 | 0 | 0
14 | 2.92967e-07 | 3.227312e-07 | 3.507288e-07 | 3.841343e-07 | 4.206726e-07 | 4.679022e-07 | 0 | 0 | 0 | 0 | 0 | 0 | 0 | 1 | 0 | 0 | 0 | 0 | 0 | 0 | 0
15 | 3.644542e-08 | 4.014812e-08 | 4.363104e-08 | 4.778672e-08 | 5.233213e-08 | 5.820754e-08 | 0 | 0 | 0 | 0 | 0 | 0 | 0 | 0 | 1 | 0 | 0 | 0 | 0 | 0 | 0
16 | 4.577611e-09 | 5.042676e-09 | 5.480138e-09 | 6.002099e-09 | 6.573011e-09 | 7.310973e-09 | 0 | 0 | 0 | 0 | 0 | 0 | 0 | 0 | 0 | 1 | 0 | 0 | 0 | 0 | 0
17 | 5.694595e-10 | 6.273143e-10 | 6.81735e-10 | 7.466676e-10 | 8.176896e-10 | 9.094929e-10 | 0 | 0 | 0 | 0 | 0 | 0 | 0 | 0 | 0 | 0 | 1 | 0 | 0 | 0 | 0
18 | 7.152522e-11 | 7.879175e-11 | 8.562716e-11 | 9.378284e-11 | 1.027033e-10 | 1.14234e-10 | 0 | 0 | 0 | 0 | 0 | 0 | 0 | 0 | 0 | 0 | 0 | 1 | 0 | 0 | 0
19 | 8.792211e-12 | 9.685587e-12 | 1.052569e-11 | 1.152816e-11 | 1.262473e-11 | 1.404215e-11 | 0 | 0 | 0 | 0 | 0 | 0 | 0 | 0 | 0 | 0 | 0 | 0 | 1 | 0 | 0
20 | 1.382188e-12 | 1.522527e-12 | 1.654692e-12 | 1.812283e-12 | 1.984626e-12 | 2.207482e-12 | 0 | 0 | 0 | 0 | 0 | 0 | 0 | 0 | 0 | 0 | 0 | 0 | 0 | 1 | 0
21 | 0 | 0 | 0 | 0 | 0 | 0 | 0 | 0 | 0 | 0 | 0 | 0 | 0 | 0 | 0 | 0 | 0 | 0 | 0 | 0 | 1
| f0 | p |  | m0 | m
i
1 | 0 | 0 |  | 0
2 | 2 | 0 |  | 34.05608404 | 0
3 | 0.1393997 | 0 |  | 2.373704 | 0
4 | 5.955671 | 0 |  | 101.4134 | 0
5 | 5.36334 | 0 |  | 91.32718 | 0
6 | 4.344881 | 0 |  | 73.98482 | 0
7 | 4.02315 | 4.188388 |  | 68.50637 | 71.32004
8 | 4.068923 | 14.59391 |  | 69.2858 | 248.5057
9 | 4.250236 | 6.111539 |  | 72.3732 | 104.0675
10 | 5.22587 | 5.508701 |  | 88.98634 | 93.80239
11 | 5.793217 | 5.824082 |  | 98.64714 | 99.17272
12 | 7.16497 | 7.169366 |  | 122.0054 | 122.0803
13 | 8.491914 | 8.492456 |  | 144.6007 | 144.6099
14 | 9.366513 | 9.366582 |  | 159.4934 | 159.4945
15 | 8.604968 | 8.604976 |  | 146.5258 | 146.5259
16 | 6.496932 | 6.496933 |  | 110.63 | 110.6301
17 | 4.32352 | 4.32352 |  | 73.62108 | 73.62108
18 | 2.74863 | 2.74863 |  | 46.80378 | 46.80378
19 | 1.816756 | 1.816756 |  | 30.93579 | 30.93579
20 | 1.203409 | 1.203409 |  | 20.49171 | 20.49171
21 | 8.6177 | 13.55075 |  | 146.7426 | 146.7426
| 100 | 100